## Sheet 1
FN | state | rep | Unit | Metals | Concentration | LQ_value | Avg_blc | Conc_corr
pa_b95 | used | 1 | ppb (µg/L) | Ag | 13.8852 | 2.379917 | 13.107285 | 0.777915
pa_b95 | used | 1 | ppb (µg/L) | Al | 4.501711 | 9.003422 | 102.1685 | 0
pa_b95 | used | 1 | ppb (µg/L) | As | 27.7278 | 5.580722 | 31.02247 | 0
pa_b95 | used | 1 | ppb (µg/L) | Cu | 4.176416 | 8.352832 | 20.87409 | 0
pa_b95 | used | 1 | ppb (µg/L) | Fe | 19.9792 | 4.034253 | 28.4057 | 0
pa_b95 | used | 1 | ppb (µg/L) | Mn | 3.526167 | 7.052334 | 3.941242 | 0
pa_b95 | used | 1 | ppb (µg/L) | Zn | 63.1226 | 7.630641 | 80.11795 | 0
pa_b95 | used | 2 | ppb (µg/L) | Ag | 11.895 | 2.379917 | 13.107285 | 0
pa_b95 | used | 2 | ppb (µg/L) | Al | 4.501711 | 9.003422 | 102.1685 | 0
pa_b95 | used | 2 | ppb (µg/L) | As | 30.0793 | 5.580722 | 31.02247 | 0
pa_b95 | used | 2 | ppb (µg/L) | Cu | 4.176416 | 8.352832 | 20.87409 | 0
pa_b95 | used | 2 | ppb (µg/L) | Fe | 16.936 | 4.034253 | 28.4057 | 0
pa_b95 | used | 2 | ppb (µg/L) | Mn | 3.526167 | 7.052334 | 3.941242 | 0
pa_b95 | used | 2 | ppb (µg/L) | Zn | 51.3403 | 7.630641 | 80.11795 | 0
pa_b95 | used | 3 | ppb (µg/L) | Ag | 17.8078 | 2.379917 | 13.107285 | 4.700515
pa_b95 | used | 3 | ppb (µg/L) | Al | 4.501711 | 9.003422 | 102.1685 | 0
pa_b95 | used | 3 | ppb (µg/L) | As | 30.7867 | 5.580722 | 31.02247 | 0
pa_b95 | used | 3 | ppb (µg/L) | Cu | 4.176416 | 8.352832 | 20.87409 | 0
pa_b95 | used | 3 | ppb (µg/L) | Fe | 17.7256 | 4.034253 | 28.4057 | 0
pa_b95 | used | 3 | ppb (µg/L) | Mn | 3.526167 | 7.052334 | 3.941242 | 0
pa_b95 | used | 3 | ppb (µg/L) | Zn | 56.4844 | 7.630641 | 80.11795 | 0
pa_b95 | new | 1 | ppb (µg/L) | Ag | 12.3691 | 2.379917 | 13.107285 | 0
pa_b95 | new | 1 | ppb (µg/L) | Al | 4.501711 | 9.003422 | 102.1685 | 0
pa_b95 | new | 1 | ppb (µg/L) | As | 30.1988 | 5.580722 | 31.02247 | 0
pa_b95 | new | 1 | ppb (µg/L) | Cu | 42.4032 | 8.352832 | 20.87409 | 21.52911
pa_b95 | new | 1 | ppb (µg/L) | Fe | 72.1051 | 4.034253 | 28.4057 | 43.6994
pa_b95 | new | 1 | ppb (µg/L) | Mn | 11.2677 | 7.052334 | 3.941242 | 7.326458
pa_b95 | new | 1 | ppb (µg/L) | Zn | 79.1881 | 7.630641 | 80.11795 | 0
pa_b95 | new | 2 | ppb (µg/L) | Ag | 14.3464 | 2.379917 | 13.107285 | 1.239115
pa_b95 | new | 2 | ppb (µg/L) | Al | 163.008 | 9.003422 | 102.1685 | 60.83953
pa_b95 | new | 2 | ppb (µg/L) | As | 36.8306 | 5.580722 | 31.02247 | 5.808133
pa_b95 | new | 2 | ppb (µg/L) | Cu | 92.0916 | 8.352832 | 20.87409 | 71.21751
pa_b95 | new | 2 | ppb (µg/L) | Fe | 113.791 | 4.034253 | 28.4057 | 85.3853
pa_b95 | new | 2 | ppb (µg/L) | Mn | 21.2884 | 7.052334 | 3.941242 | 17.34716
pa_b95 | new | 2 | ppb (µg/L) | Zn | 158.385 | 7.630641 | 80.11795 | 78.26705
pa_b95 | new | 3 | ppb (µg/L) | Ag | 28.007 | 2.379917 | 13.107285 | 14.899715
pa_b95 | new | 3 | ppb (µg/L) | Al | 4.501711 | 9.003422 | 102.1685 | 0
pa_b95 | new | 3 | ppb (µg/L) | As | 63.2994 | 5.580722 | 31.02247 | 32.27693
pa_b95 | new | 3 | ppb (µg/L) | Cu | 56.5037 | 8.352832 | 20.87409 | 35.62961
pa_b95 | new | 3 | ppb (µg/L) | Fe | 72.1307 | 4.034253 | 28.4057 | 43.725
pa_b95 | new | 3 | ppb (µg/L) | Mn | 18.9935 | 7.052334 | 3.941242 | 15.05226
pa_b95 | new | 3 | ppb (µg/L) | Zn | 124.982 | 7.630641 | 80.11795 | 44.86405
pa_b95 | new | 4 | ppb (µg/L) | Ag | 13.16 | 2.379917 | 13.107285 | 0.052715
pa_b95 | new | 4 | ppb (µg/L) | Al | 4.501711 | 9.003422 | 102.1685 | 0
pa_b95 | new | 4 | ppb (µg/L) | As | 27.8248 | 5.580722 | 31.02247 | 0
pa_b95 | new | 4 | ppb (µg/L) | Cu | 26.5776 | 8.352832 | 20.87409 | 5.703506
pa_b95 | new | 4 | ppb (µg/L) | Fe | 38.0236 | 4.034253 | 28.4057 | 9.6179
pa_b95 | new | 4 | ppb (µg/L) | Mn | 9.32118 | 7.052334 | 3.941242 | 5.379938
pa_b95 | new | 4 | ppb (µg/L) | Zn | 67.0963 | 7.630641 | 80.11795 | 0
pa_b95 | new | 5 | ppb (µg/L) | Ag | 14.0789 | 2.379917 | 13.107285 | 0.971615
pa_b95 | new | 5 | ppb (µg/L) | Al | 4.501711 | 9.003422 | 102.1685 | 0
pa_b95 | new | 5 | ppb (µg/L) | As | 33.0814 | 5.580722 | 31.02247 | 2.058933
pa_b95 | new | 5 | ppb (µg/L) | Cu | 28.9648 | 8.352832 | 20.87409 | 8.090706
pa_b95 | new | 5 | ppb (µg/L) | Fe | 43.3894 | 4.034253 | 28.4057 | 14.9837
pa_b95 | new | 5 | ppb (µg/L) | Mn | 10.3048 | 7.052334 | 3.941242 | 6.363558
pa_b95 | new | 5 | ppb (µg/L) | Zn | 78.1831 | 7.630641 | 80.11795 | 0
pa_b33 | used | 1 | ppb (µg/L) | Ag | 14.6316 | 2.379917 | 13.107285 | 1.524315
pa_b33 | used | 1 | ppb (µg/L) | Al | 4.501711 | 9.003422 | 102.1685 | 0
pa_b33 | used | 1 | ppb (µg/L) | As | 29.2746 | 5.580722 | 31.02247 | 0
pa_b33 | used | 1 | ppb (µg/L) | Cu | 4.176416 | 8.352832 | 20.87409 | 0
pa_b33 | used | 1 | ppb (µg/L) | Fe | 17.6067 | 4.034253 | 28.4057 | 0
pa_b33 | used | 1 | ppb (µg/L) | Mn | 3.526167 | 7.052334 | 3.941242 | 0
pa_b33 | used | 1 | ppb (µg/L) | Zn | 55.3658 | 7.630641 | 80.11795 | 0
pa_b33 | used | 2 | ppb (µg/L) | Ag | 13.2176 | 2.379917 | 13.107285 | 0.110315
pa_b33 | used | 2 | ppb (µg/L) | Al | 4.501711 | 9.003422 | 102.1685 | 0
pa_b33 | used | 2 | ppb (µg/L) | As | 30.4972 | 5.580722 | 31.02247 | 0
pa_b33 | used | 2 | ppb (µg/L) | Cu | 75.1502 | 8.352832 | 20.87409 | 54.27611
pa_b33 | used | 2 | ppb (µg/L) | Fe | 19.9078 | 4.034253 | 28.4057 | 0
pa_b33 | used | 2 | ppb (µg/L) | Mn | 3.526167 | 7.052334 | 3.941242 | 0
pa_b33 | used | 2 | ppb (µg/L) | Zn | 126.2 | 7.630641 | 80.11795 | 46.08205
pa_b33 | used | 3 | ppb (µg/L) | Ag | 16.4845 | 2.379917 | 13.107285 | 3.377215
pa_b33 | used | 3 | ppb (µg/L) | Al | 62.9375 | 9.003422 | 102.1685 | 0
pa_b33 | used | 3 | ppb (µg/L) | As | 31.0428 | 5.580722 | 31.02247 | 0.02033333
pa_b33 | used | 3 | ppb (µg/L) | Cu | 18.9625 | 8.352832 | 20.87409 | 0
pa_b33 | used | 3 | ppb (µg/L) | Fe | 19.971 | 4.034253 | 28.4057 | 0
pa_b33 | used | 3 | ppb (µg/L) | Mn | 3.526167 | 7.052334 | 3.941242 | 0
pa_b33 | used | 3 | ppb (µg/L) | Zn | 62.2508 | 7.630641 | 80.11795 | 0
pa_b33 | new | 1 | ppb (µg/L) | Ag | 19.1154 | 2.379917 | 13.107285 | 6.008115
pa_b33 | new | 1 | ppb (µg/L) | Al | 4.501711 | 9.003422 | 102.1685 | 0
pa_b33 | new | 1 | ppb (µg/L) | As | 29.7671 | 5.580722 | 31.02247 | 0
pa_b33 | new | 1 | ppb (µg/L) | Cu | 16.1223 | 8.352832 | 20.87409 | 0
pa_b33 | new | 1 | ppb (µg/L) | Fe | 28.462 | 4.034253 | 28.4057 | 0.0563
pa_b33 | new | 1 | ppb (µg/L) | Mn | 11.2719 | 7.052334 | 3.941242 | 7.330658
pa_b33 | new | 1 | ppb (µg/L) | Zn | 89.0811 | 7.630641 | 80.11795 | 8.96315
pa_b33 | new | 2 | ppb (µg/L) | Ag | 21.4938 | 2.379917 | 13.107285 | 8.386515
pa_b33 | new | 2 | ppb (µg/L) | Al | 110.282 | 9.003422 | 102.1685 | 8.113533
pa_b33 | new | 2 | ppb (µg/L) | As | 29.5 | 5.580722 | 31.02247 | 0
pa_b33 | new | 2 | ppb (µg/L) | Cu | 551.922 | 8.352832 | 20.87409 | 531.0479
pa_b33 | new | 2 | ppb (µg/L) | Fe | 71.3321 | 4.034253 | 28.4057 | 42.9264
pa_b33 | new | 2 | ppb (µg/L) | Mn | 13.998 | 7.052334 | 3.941242 | 10.05676
pa_b33 | new | 2 | ppb (µg/L) | Zn | 163.336 | 7.630641 | 80.11795 | 83.21805
pa_b33 | new | 3 | ppb (µg/L) | Ag | 13.6635 | 2.379917 | 13.107285 | 0.556215
pa_b33 | new | 3 | ppb (µg/L) | Al | 4.501711 | 9.003422 | 102.1685 | 0
pa_b33 | new | 3 | ppb (µg/L) | As | 27.0234 | 5.580722 | 31.02247 | 0
pa_b33 | new | 3 | ppb (µg/L) | Cu | 222.372 | 8.352832 | 20.87409 | 201.4979
pa_b33 | new | 3 | ppb (µg/L) | Fe | 38.6159 | 4.034253 | 28.4057 | 10.2102
pa_b33 | new | 3 | ppb (µg/L) | Mn | 18.7538 | 7.052334 | 3.941242 | 14.81256
pa_b33 | new | 3 | ppb (µg/L) | Zn | 120.631 | 7.630641 | 80.11795 | 40.51305
pa_b33 | new | 4 | ppb (µg/L) | Ag | 16.7119 | 2.379917 | 13.107285 | 3.604615
pa_b33 | new | 4 | ppb (µg/L) | Al | 157.939 | 9.003422 | 102.1685 | 55.77053
pa_b33 | new | 4 | ppb (µg/L) | As | 31.3359 | 5.580722 | 31.02247 | 0.3134333
pa_b33 | new | 4 | ppb (µg/L) | Cu | 504.589 | 8.352832 | 20.87409 | 483.7149
pa_b33 | new | 4 | ppb (µg/L) | Fe | 44.7787 | 4.034253 | 28.4057 | 16.373
pa_b33 | new | 4 | ppb (µg/L) | Mn | 10.9259 | 7.052334 | 3.941242 | 6.984658
pa_b33 | new | 4 | ppb (µg/L) | Zn | 130.372 | 7.630641 | 80.11795 | 50.25405
pa_b33 | new | 5 | ppb (µg/L) | Ag | 14.5038 | 2.379917 | 13.107285 | 1.396515
pa_b33 | new | 5 | ppb (µg/L) | Al | 159.63 | 9.003422 | 102.1685 | 57.46153
pa_b33 | new | 5 | ppb (µg/L) | As | 30.3754 | 5.580722 | 31.02247 | 0
pa_b33 | new | 5 | ppb (µg/L) | Cu | 102.848 | 8.352832 | 20.87409 | 81.97391
pa_b33 | new | 5 | ppb (µg/L) | Fe | 44.7436 | 4.034253 | 28.4057 | 16.3379
pa_b33 | new | 5 | ppb (µg/L) | Mn | 11.2776 | 7.052334 | 3.941242 | 7.336358
pa_b33 | new | 5 | ppb (µg/L) | Zn | 140.65 | 7.630641 | 80.11795 | 60.53205
blank |  | 1 | ppb (µg/L) | Ag | 8.90011 | 2.379917 | 13.107285 | 0
blank |  | 1 | ppb (µg/L) | Al | 220.005 | 9.003422 | 102.1685 | 117.8365
blank |  | 1 | ppb (µg/L) | As | 33.4441 | 5.580722 | 31.02247 | 2.421633
blank |  | 1 | ppb (µg/L) | Cu | 96.8668 | 8.352832 | 20.87409 | 75.99271
blank |  | 1 | ppb (µg/L) | Fe | 25.5768 | 4.034253 | 28.4057 | 0
blank |  | 1 | ppb (µg/L) | Mn | 3.526167 | 7.052334 | 3.941242 | 0
blank |  | 1 | ppb (µg/L) | Zn | 132.655 | 7.630641 | 80.11795 | 52.53705
blank |  | 2 | ppb (µg/L) | Ag | 12.158 | 2.379917 | 13.107285 | 0
blank |  | 2 | ppb (µg/L) | Al | 237.641 | 9.003422 | 102.1685 | 135.4725
blank |  | 2 | ppb (µg/L) | As | 26.034 | 5.580722 | 31.02247 | 0
blank |  | 2 | ppb (µg/L) | Cu | 11.6721 | 8.352832 | 20.87409 | 0
blank |  | 2 | ppb (µg/L) | Fe | 22.7442 | 4.034253 | 28.4057 | 0
blank |  | 2 | ppb (µg/L) | Mn | 3.526167 | 7.052334 | 3.941242 | 0
blank |  | 2 | ppb (µg/L) | Zn | 62.4817 | 7.630641 | 80.11795 | 0
blank |  | 3 | ppb (µg/L) | Ag | 12.2475 | 2.379917 | 13.107285 | 0
blank |  | 3 | ppb (µg/L) | Al | 82.581 | 9.003422 | 102.1685 | 0
blank |  | 3 | ppb (µg/L) | As | 26.4817 | 5.580722 | 31.02247 | 0
blank |  | 3 | ppb (µg/L) | Cu | 4.176416 | 8.352832 | 20.87409 | 0
blank |  | 3 | ppb (µg/L) | Fe | 66.0713 | 4.034253 | 28.4057 | 37.6656
blank |  | 3 | ppb (µg/L) | Mn | 6.01662 | 7.052334 | 3.941242 | 2.075378
blank |  | 3 | ppb (µg/L) | Zn | 119.753 | 7.630641 | 80.11795 | 39.63505
pbd_d60 | used | 1 | ppb (µg/L) | Ag | 18.1849 | 2.379917 | 13.107285 | 5.077615
pbd_d60 | used | 1 | ppb (µg/L) | Al | 4.501711 | 9.003422 | 102.1685 | 0
pbd_d60 | used | 1 | ppb (µg/L) | As | 27.7415 | 5.580722 | 31.02247 | 0
pbd_d60 | used | 1 | ppb (µg/L) | Cu | 133.029 | 8.352832 | 20.87409 | 112.1549
pbd_d60 | used | 1 | ppb (µg/L) | Fe | 36.4839 | 4.034253 | 28.4057 | 8.0782
pbd_d60 | used | 1 | ppb (µg/L) | Mn | 32.061 | 7.052334 | 3.941242 | 28.11976
pbd_d60 | used | 1 | ppb (µg/L) | Zn | 492.738 | 7.630641 | 80.11795 | 412.62005
pbd_d60 | used | 2 | ppb (µg/L) | Ag | 16.6247 | 2.379917 | 13.107285 | 3.517415
pbd_d60 | used | 2 | ppb (µg/L) | Al | 4.501711 | 9.003422 | 102.1685 | 0
pbd_d60 | used | 2 | ppb (µg/L) | As | 29.1525 | 5.580722 | 31.02247 | 0
pbd_d60 | used | 2 | ppb (µg/L) | Cu | 63.5257 | 8.352832 | 20.87409 | 42.65161
pbd_d60 | used | 2 | ppb (µg/L) | Fe | 26.8646 | 4.034253 | 28.4057 | 0
pbd_d60 | used | 2 | ppb (µg/L) | Mn | 31.1668 | 7.052334 | 3.941242 | 27.22556
pbd_d60 | used | 2 | ppb (µg/L) | Zn | 492.568 | 7.630641 | 80.11795 | 412.45005
pbd_d60 | used | 3 | ppb (µg/L) | Ag | 20.1934 | 2.379917 | 13.107285 | 7.086115
pbd_d60 | used | 3 | ppb (µg/L) | Al | 554.001 | 9.003422 | 102.1685 | 451.8325
pbd_d60 | used | 3 | ppb (µg/L) | As | 29.5194 | 5.580722 | 31.02247 | 0
pbd_d60 | used | 3 | ppb (µg/L) | Cu | 163.977 | 8.352832 | 20.87409 | 143.1029
pbd_d60 | used | 3 | ppb (µg/L) | Fe | 49.8215 | 4.034253 | 28.4057 | 21.4158
pbd_d60 | used | 3 | ppb (µg/L) | Mn | 36.1389 | 7.052334 | 3.941242 | 32.19766
pbd_d60 | used | 3 | ppb (µg/L) | Zn | 538.819 | 7.630641 | 80.11795 | 458.70105
pbd_d60 | used | 4 | ppb (µg/L) | Ag | 19.3998 | 2.379917 | 13.107285 | 6.292515
pbd_d60 | used | 4 | ppb (µg/L) | Al | 65.5876 | 9.003422 | 102.1685 | 0
pbd_d60 | used | 4 | ppb (µg/L) | As | 26.6967 | 5.580722 | 31.02247 | 0
pbd_d60 | used | 4 | ppb (µg/L) | Cu | 67.2873 | 8.352832 | 20.87409 | 46.41321
pbd_d60 | used | 4 | ppb (µg/L) | Fe | 39.4627 | 4.034253 | 28.4057 | 11.057
pbd_d60 | used | 4 | ppb (µg/L) | Mn | 25.0877 | 7.052334 | 3.941242 | 21.14646
pbd_d60 | used | 4 | ppb (µg/L) | Zn | 436.586 | 7.630641 | 80.11795 | 356.46805
pbd_d60 | used | 5 | ppb (µg/L) | Ag | 17.1355 | 2.379917 | 13.107285 | 4.028215
pbd_d60 | used | 5 | ppb (µg/L) | Al | 129.462 | 9.003422 | 102.1685 | 27.29353
pbd_d60 | used | 5 | ppb (µg/L) | As | 30.1487 | 5.580722 | 31.02247 | 0
pbd_d60 | used | 5 | ppb (µg/L) | Cu | 217.322 | 8.352832 | 20.87409 | 196.4479
pbd_d60 | used | 5 | ppb (µg/L) | Fe | 48.15 | 4.034253 | 28.4057 | 19.7443
pbd_d60 | used | 5 | ppb (µg/L) | Mn | 79.0688 | 7.052334 | 3.941242 | 75.12756
pbd_d60 | used | 5 | ppb (µg/L) | Zn | 538.501 | 7.630641 | 80.11795 | 458.38305
pbd_d60 | used | 6 | ppb (µg/L) | Ag | 18.5218 | 2.379917 | 13.107285 | 5.414515
pbd_d60 | used | 6 | ppb (µg/L) | Al | 111.534 | 9.003422 | 102.1685 | 9.365533
pbd_d60 | used | 6 | ppb (µg/L) | As | 26.381 | 5.580722 | 31.02247 | 0
pbd_d60 | used | 6 | ppb (µg/L) | Cu | 69.4779 | 8.352832 | 20.87409 | 48.60381
pbd_d60 | used | 6 | ppb (µg/L) | Fe | 55.7226 | 4.034253 | 28.4057 | 27.3169
pbd_d60 | used | 6 | ppb (µg/L) | Mn | 30.5988 | 7.052334 | 3.941242 | 26.65756
pbd_d60 | used | 6 | ppb (µg/L) | Zn | 439.777 | 7.630641 | 80.11795 | 359.65905
pa_g33 | new | 1 | ppb (µg/L) | Ag | 19.8076 | 2.379917 | 13.107285 | 6.700315
pa_g33 | new | 1 | ppb (µg/L) | Al | 103.629 | 9.003422 | 102.1685 | 1.460533
pa_g33 | new | 1 | ppb (µg/L) | As | 38.0027 | 5.580722 | 31.02247 | 6.980233
pa_g33 | new | 1 | ppb (µg/L) | Cu | 92.1032 | 8.352832 | 20.87409 | 71.22911
pa_g33 | new | 1 | ppb (µg/L) | Fe | 32.5037 | 4.034253 | 28.4057 | 4.098
pa_g33 | new | 1 | ppb (µg/L) | Mn | 6.80006 | 7.052334 | 3.941242 | 2.858818
pa_g33 | new | 1 | ppb (µg/L) | Zn | 72.5481 | 7.630641 | 80.11795 | 0
pa_g33 | new | 2 | ppb (µg/L) | Ag | 15.2393 | 2.379917 | 13.107285 | 2.132015
pa_g33 | new | 2 | ppb (µg/L) | Al | 75.1608 | 9.003422 | 102.1685 | 0
pa_g33 | new | 2 | ppb (µg/L) | As | 40.6065 | 5.580722 | 31.02247 | 9.584033
pa_g33 | new | 2 | ppb (µg/L) | Cu | 13.626 | 8.352832 | 20.87409 | 0
pa_g33 | new | 2 | ppb (µg/L) | Fe | 31.2804 | 4.034253 | 28.4057 | 2.8747
pa_g33 | new | 2 | ppb (µg/L) | Mn | 6.67169 | 7.052334 | 3.941242 | 2.730448
pa_g33 | new | 2 | ppb (µg/L) | Zn | 73.3811 | 7.630641 | 80.11795 | 0
pa_g33 | new | 3 | ppb (µg/L) | Ag | 15.3939 | 2.379917 | 13.107285 | 2.286615
pa_g33 | new | 3 | ppb (µg/L) | Al | 63.3165 | 9.003422 | 102.1685 | 0
pa_g33 | new | 3 | ppb (µg/L) | As | 42.5045 | 5.580722 | 31.02247 | 11.48203
pa_g33 | new | 3 | ppb (µg/L) | Cu | 15.074 | 8.352832 | 20.87409 | 0
pa_g33 | new | 3 | ppb (µg/L) | Fe | 32.2958 | 4.034253 | 28.4057 | 3.8901
pa_g33 | new | 3 | ppb (µg/L) | Mn | 6.62482 | 7.052334 | 3.941242 | 2.683578
pa_g33 | new | 3 | ppb (µg/L) | Zn | 65.1171 | 7.630641 | 80.11795 | 0
pbd_d35 | used | 1 | ppb (µg/L) | Ag | 40.5785 | 2.379917 | 13.107285 | 27.471215
pbd_d35 | used | 1 | ppb (µg/L) | Al | 4.501711 | 9.003422 | 102.1685 | 0
pbd_d35 | used | 1 | ppb (µg/L) | As | 41.1044 | 5.580722 | 31.02247 | 10.08193
pbd_d35 | used | 1 | ppb (µg/L) | Cu | 59.5579 | 8.352832 | 20.87409 | 38.68381
pbd_d35 | used | 1 | ppb (µg/L) | Fe | 40.5389 | 4.034253 | 28.4057 | 12.1332
pbd_d35 | used | 1 | ppb (µg/L) | Mn | 96.4946 | 7.052334 | 3.941242 | 92.55336
pbd_d35 | used | 1 | ppb (µg/L) | Zn | 1149.8 | 7.630641 | 80.11795 | 1069.68205
pbd_d35 | used | 2 | ppb (µg/L) | Ag | 38.8054 | 2.379917 | 13.107285 | 25.698115
pbd_d35 | used | 2 | ppb (µg/L) | Al | 84.4983 | 9.003422 | 102.1685 | 0
pbd_d35 | used | 2 | ppb (µg/L) | As | 40.8459 | 5.580722 | 31.02247 | 9.823433
pbd_d35 | used | 2 | ppb (µg/L) | Cu | 67.8594 | 8.352832 | 20.87409 | 46.98531
pbd_d35 | used | 2 | ppb (µg/L) | Fe | 63.8468 | 4.034253 | 28.4057 | 35.4411
pbd_d35 | used | 2 | ppb (µg/L) | Mn | 97.3875 | 7.052334 | 3.941242 | 93.44626
pbd_d35 | used | 2 | ppb (µg/L) | Zn | 1152.04 | 7.630641 | 80.11795 | 1071.92205
pbd_d35 | used | 3 | ppb (µg/L) | Ag | 28.3527 | 2.379917 | 13.107285 | 15.245415
pbd_d35 | used | 3 | ppb (µg/L) | Al | 404.029 | 9.003422 | 102.1685 | 301.8605
pbd_d35 | used | 3 | ppb (µg/L) | As | 44.3664 | 5.580722 | 31.02247 | 13.34393
pbd_d35 | used | 3 | ppb (µg/L) | Cu | 78.4314 | 8.352832 | 20.87409 | 57.55731
pbd_d35 | used | 3 | ppb (µg/L) | Fe | 378.03 | 4.034253 | 28.4057 | 349.6243
pbd_d35 | used | 3 | ppb (µg/L) | Mn | 127.246 | 7.052334 | 3.941242 | 123.3048
pbd_d35 | used | 3 | ppb (µg/L) | Zn | 1000.63 | 7.630641 | 80.11795 | 920.51205
pa_a35 | used | 1 | ppb (µg/L) | Ag | 35.1257 | 2.379917 | 13.107285 | 22.018415
pa_a35 | used | 1 | ppb (µg/L) | Al | 67.3854 | 9.003422 | 102.1685 | 0
pa_a35 | used | 1 | ppb (µg/L) | As | 40.9895 | 5.580722 | 31.02247 | 9.967033
pa_a35 | used | 1 | ppb (µg/L) | Cu | 121.714 | 8.352832 | 20.87409 | 100.8399
pa_a35 | used | 1 | ppb (µg/L) | Fe | 45.3386 | 4.034253 | 28.4057 | 16.9329
pa_a35 | used | 1 | ppb (µg/L) | Mn | 97.3011 | 7.052334 | 3.941242 | 93.35986
pa_a35 | used | 1 | ppb (µg/L) | Zn | 1063.25 | 7.630641 | 80.11795 | 983.13205
pa_a35 | used | 2 | ppb (µg/L) | Ag | 24.371 | 2.379917 | 13.107285 | 11.263715
pa_a35 | used | 2 | ppb (µg/L) | Al | 109.536 | 9.003422 | 102.1685 | 7.367533
pa_a35 | used | 2 | ppb (µg/L) | As | 34.4208 | 5.580722 | 31.02247 | 3.398333
pa_a35 | used | 2 | ppb (µg/L) | Cu | 93.858 | 8.352832 | 20.87409 | 72.98391
pa_a35 | used | 2 | ppb (µg/L) | Fe | 45.7337 | 4.034253 | 28.4057 | 17.328
pa_a35 | used | 2 | ppb (µg/L) | Mn | 107.96 | 7.052334 | 3.941242 | 104.0188
pa_a35 | used | 2 | ppb (µg/L) | Zn | 854.792 | 7.630641 | 80.11795 | 774.67405
pa_a35 | used | 3 | ppb (µg/L) | Ag | 20.8211 | 2.379917 | 13.107285 | 7.713815
pa_a35 | used | 3 | ppb (µg/L) | Al | 91.692 | 9.003422 | 102.1685 | 0
pa_a35 | used | 3 | ppb (µg/L) | As | 30.4959 | 5.580722 | 31.02247 | 0
pa_a35 | used | 3 | ppb (µg/L) | Cu | 56.8762 | 8.352832 | 20.87409 | 36.00211
pa_a35 | used | 3 | ppb (µg/L) | Fe | 77.217 | 4.034253 | 28.4057 | 48.8113
pa_a35 | used | 3 | ppb (µg/L) | Mn | 73.9982 | 7.052334 | 3.941242 | 70.05696
pa_a35 | used | 3 | ppb (µg/L) | Zn | 945.766 | 7.630641 | 80.11795 | 865.64805
pa_a35 | new | 1 | ppb (µg/L) | Ag | 13.9881 | 2.379917 | 13.107285 | 0.880815
pa_a35 | new | 1 | ppb (µg/L) | Al | 67.2624 | 9.003422 | 102.1685 | 0
pa_a35 | new | 1 | ppb (µg/L) | As | 34.8235 | 5.580722 | 31.02247 | 3.801033
pa_a35 | new | 1 | ppb (µg/L) | Cu | 889.488 | 8.352832 | 20.87409 | 868.6139
pa_a35 | new | 1 | ppb (µg/L) | Fe | 47.9281 | 4.034253 | 28.4057 | 19.5224
pa_a35 | new | 1 | ppb (µg/L) | Mn | 32.4782 | 7.052334 | 3.941242 | 28.53696
pa_a35 | new | 1 | ppb (µg/L) | Zn | 59.9832 | 7.630641 | 80.11795 | 0
pa_a35 | new | 2 | ppb (µg/L) | Ag | 15.4772 | 2.379917 | 13.107285 | 2.369915
pa_a35 | new | 2 | ppb (µg/L) | Al | 43.0515 | 9.003422 | 102.1685 | 0
pa_a35 | new | 2 | ppb (µg/L) | As | 41.3334 | 5.580722 | 31.02247 | 10.31093
pa_a35 | new | 2 | ppb (µg/L) | Cu | 10.0177 | 8.352832 | 20.87409 | 0
pa_a35 | new | 2 | ppb (µg/L) | Fe | 32.0126 | 4.034253 | 28.4057 | 3.6069
pa_a35 | new | 2 | ppb (µg/L) | Mn | 6.26654 | 7.052334 | 3.941242 | 2.325298
pa_a35 | new | 2 | ppb (µg/L) | Zn | 74.2382 | 7.630641 | 80.11795 | 0
pa_a35 | new | 3 | ppb (µg/L) | Ag | 16.0521 | 2.379917 | 13.107285 | 2.944815
pa_a35 | new | 3 | ppb (µg/L) | Al | 48.3048 | 9.003422 | 102.1685 | 0
pa_a35 | new | 3 | ppb (µg/L) | As | 36.2187 | 5.580722 | 31.02247 | 5.196233
pa_a35 | new | 3 | ppb (µg/L) | Cu | 16.0625 | 8.352832 | 20.87409 | 0
pa_a35 | new | 3 | ppb (µg/L) | Fe | 28.3534 | 4.034253 | 28.4057 | 0
pa_a35 | new | 3 | ppb (µg/L) | Mn | 6.16537 | 7.052334 | 3.941242 | 2.224128
pa_a35 | new | 3 | ppb (µg/L) | Zn | 67.0059 | 7.630641 | 80.11795 | 0
pbd_d60 | new | 1 | ppb (µg/L) | Ag | 13.0827 | 2.379917 | 13.107285 | 0
pbd_d60 | new | 1 | ppb (µg/L) | Al | 45.9206 | 9.003422 | 102.1685 | 0
pbd_d60 | new | 1 | ppb (µg/L) | As | 37.2158 | 5.580722 | 31.02247 | 6.193333
pbd_d60 | new | 1 | ppb (µg/L) | Cu | 271.087 | 8.352832 | 20.87409 | 250.2129
pbd_d60 | new | 1 | ppb (µg/L) | Fe | 41.5748 | 4.034253 | 28.4057 | 13.1691
pbd_d60 | new | 1 | ppb (µg/L) | Mn | 10.0973 | 7.052334 | 3.941242 | 6.156058
pbd_d60 | new | 1 | ppb (µg/L) | Zn | 279.753 | 7.630641 | 80.11795 | 199.63505
pbd_d60 | new | 2 | ppb (µg/L) | Ag | 13.7899 | 2.379917 | 13.107285 | 0.682615
pbd_d60 | new | 2 | ppb (µg/L) | Al | 62.3203 | 9.003422 | 102.1685 | 0
pbd_d60 | new | 2 | ppb (µg/L) | As | 39.4692 | 5.580722 | 31.02247 | 8.446733
pbd_d60 | new | 2 | ppb (µg/L) | Cu | 255.764 | 8.352832 | 20.87409 | 234.8899
pbd_d60 | new | 2 | ppb (µg/L) | Fe | 42.7586 | 4.034253 | 28.4057 | 14.3529
pbd_d60 | new | 2 | ppb (µg/L) | Mn | 10.8613 | 7.052334 | 3.941242 | 6.920058
pbd_d60 | new | 2 | ppb (µg/L) | Zn | 284.215 | 7.630641 | 80.11795 | 204.09705
pbd_d60 | new | 3 | ppb (µg/L) | Ag | 14.8217 | 2.379917 | 13.107285 | 1.714415
pbd_d60 | new | 3 | ppb (µg/L) | Al | 48.9649 | 9.003422 | 102.1685 | 0
pbd_d60 | new | 3 | ppb (µg/L) | As | 36.3854 | 5.580722 | 31.02247 | 5.362933
pbd_d60 | new | 3 | ppb (µg/L) | Cu | 255.704 | 8.352832 | 20.87409 | 234.8299
pbd_d60 | new | 3 | ppb (µg/L) | Fe | 34.3108 | 4.034253 | 28.4057 | 5.9051
pbd_d60 | new | 3 | ppb (µg/L) | Mn | 9.93688 | 7.052334 | 3.941242 | 5.995638
pbd_d60 | new | 3 | ppb (µg/L) | Zn | 267.342 | 7.630641 | 80.11795 | 187.22405
pbd_d60 | new | 4 | ppb (µg/L) | Ag | 17.8278 | 2.379917 | 13.107285 | 4.720515
pbd_d60 | new | 4 | ppb (µg/L) | Al | 232.429 | 9.003422 | 102.1685 | 130.2605
pbd_d60 | new | 4 | ppb (µg/L) | As | 34.9281 | 5.580722 | 31.02247 | 3.905633
pbd_d60 | new | 4 | ppb (µg/L) | Cu | 505.626 | 8.352832 | 20.87409 | 484.7519
pbd_d60 | new | 4 | ppb (µg/L) | Fe | 66.0397 | 4.034253 | 28.4057 | 37.634
pbd_d60 | new | 4 | ppb (µg/L) | Mn | 10.3145 | 7.052334 | 3.941242 | 6.373258
pbd_d60 | new | 4 | ppb (µg/L) | Zn | 299.361 | 7.630641 | 80.11795 | 219.24305
pbd_d60 | new | 5 | ppb (µg/L) | Ag | 15.6389 | 2.379917 | 13.107285 | 2.531615
pbd_d60 | new | 5 | ppb (µg/L) | Al | 45.9305 | 9.003422 | 102.1685 | 0
pbd_d60 | new | 5 | ppb (µg/L) | As | 40.8693 | 5.580722 | 31.02247 | 9.846833
pbd_d60 | new | 5 | ppb (µg/L) | Cu | 241.138 | 8.352832 | 20.87409 | 220.2639
pbd_d60 | new | 5 | ppb (µg/L) | Fe | 36.5894 | 4.034253 | 28.4057 | 8.1837
pbd_d60 | new | 5 | ppb (µg/L) | Mn | 9.31774 | 7.052334 | 3.941242 | 5.376498
pbd_d60 | new | 5 | ppb (µg/L) | Zn | 258.523 | 7.630641 | 80.11795 | 178.40505
blank |  | 1 | ppb (µg/L) | Ag | 14.2856 | 2.379917 | 13.107285 | 1.178315
blank |  | 1 | ppb (µg/L) | Al | 22.2273 | 9.003422 | 102.1685 | 0
blank |  | 1 | ppb (µg/L) | As | 35.3575 | 5.580722 | 31.02247 | 4.335033
blank |  | 1 | ppb (µg/L) | Cu | 4.176416 | 8.352832 | 20.87409 | 0
blank |  | 1 | ppb (µg/L) | Fe | 18.2405 | 4.034253 | 28.4057 | 0
blank |  | 1 | ppb (µg/L) | Mn | 3.526167 | 7.052334 | 3.941242 | 0
blank |  | 1 | ppb (µg/L) | Zn | 50.3492 | 7.630641 | 80.11795 | 0
blank |  | 2 | ppb (µg/L) | Ag | 16.0228 | 2.379917 | 13.107285 | 2.915515
blank |  | 2 | ppb (µg/L) | Al | 25.9051 | 9.003422 | 102.1685 | 0
blank |  | 2 | ppb (µg/L) | As | 34.2387 | 5.580722 | 31.02247 | 3.216233
blank |  | 2 | ppb (µg/L) | Cu | 4.176416 | 8.352832 | 20.87409 | 0
blank |  | 2 | ppb (µg/L) | Fe | 19.8305 | 4.034253 | 28.4057 | 0
blank |  | 2 | ppb (µg/L) | Mn | 3.526167 | 7.052334 | 3.941242 | 0
blank |  | 2 | ppb (µg/L) | Zn | 65.6564 | 7.630641 | 80.11795 | 0
blank |  | 3 | ppb (µg/L) | Ag | 15.0297 | 2.379917 | 13.107285 | 1.922415
blank |  | 3 | ppb (µg/L) | Al | 24.6514 | 9.003422 | 102.1685 | 0
blank |  | 3 | ppb (µg/L) | As | 30.5788 | 5.580722 | 31.02247 | 0
blank |  | 3 | ppb (µg/L) | Cu | 4.176416 | 8.352832 | 20.87409 | 0
blank |  | 3 | ppb (µg/L) | Fe | 17.9709 | 4.034253 | 28.4057 | 0
blank |  | 3 | ppb (µg/L) | Mn | 3.526167 | 7.052334 | 3.941242 | 0
blank |  | 3 | ppb (µg/L) | Zn | 49.8124 | 7.630641 | 80.11795 | 0
pbd_d35 | new | 1 | ppb (µg/L) | Ag | 14.633 | 2.379917 | 13.107285 | 1.525715
pbd_d35 | new | 1 | ppb (µg/L) | Al | 22.8059 | 9.003422 | 102.1685 | 0
pbd_d35 | new | 1 | ppb (µg/L) | As | 29.7715 | 5.580722 | 31.02247 | 0
pbd_d35 | new | 1 | ppb (µg/L) | Cu | 220.349 | 8.352832 | 20.87409 | 199.4749
pbd_d35 | new | 1 | ppb (µg/L) | Fe | 27.4331 | 4.034253 | 28.4057 | 0
pbd_d35 | new | 1 | ppb (µg/L) | Mn | 9.33361 | 7.052334 | 3.941242 | 5.392368
pbd_d35 | new | 1 | ppb (µg/L) | Zn | 289.504 | 7.630641 | 80.11795 | 209.38605
pbd_d35 | new | 2 | ppb (µg/L) | Ag | 18.002 | 2.379917 | 13.107285 | 4.894715
pbd_d35 | new | 2 | ppb (µg/L) | Al | 29.6196 | 9.003422 | 102.1685 | 0
pbd_d35 | new | 2 | ppb (µg/L) | As | 38.3027 | 5.580722 | 31.02247 | 7.280233
pbd_d35 | new | 2 | ppb (µg/L) | Cu | 272.451 | 8.352832 | 20.87409 | 251.5769
pbd_d35 | new | 2 | ppb (µg/L) | Fe | 28.4382 | 4.034253 | 28.4057 | 0.0325
pbd_d35 | new | 2 | ppb (µg/L) | Mn | 11.0406 | 7.052334 | 3.941242 | 7.099358
pbd_d35 | new | 2 | ppb (µg/L) | Zn | 447.533 | 7.630641 | 80.11795 | 367.41505
pbd_d35 | new | 3 | ppb (µg/L) | Ag | 18.3081 | 2.379917 | 13.107285 | 5.200815
pbd_d35 | new | 3 | ppb (µg/L) | Al | 26.8272 | 9.003422 | 102.1685 | 0
pbd_d35 | new | 3 | ppb (µg/L) | As | 35.2876 | 5.580722 | 31.02247 | 4.265133
pbd_d35 | new | 3 | ppb (µg/L) | Cu | 276.645 | 8.352832 | 20.87409 | 255.7709
pbd_d35 | new | 3 | ppb (µg/L) | Fe | 28.1051 | 4.034253 | 28.4057 | 0
pbd_d35 | new | 3 | ppb (µg/L) | Mn | 11.5532 | 7.052334 | 3.941242 | 7.611958
pbd_d35 | new | 3 | ppb (µg/L) | Zn | 438.377 | 7.630641 | 80.11795 | 358.25905
pbd_d35 | new | 4 | ppb (µg/L) | Ag | 16.9706 | 2.379917 | 13.107285 | 3.863315
pbd_d35 | new | 4 | ppb (µg/L) | Al | 23.7045 | 9.003422 | 102.1685 | 0
pbd_d35 | new | 4 | ppb (µg/L) | As | 34.4734 | 5.580722 | 31.02247 | 3.450933
pbd_d35 | new | 4 | ppb (µg/L) | Cu | 253.526 | 8.352832 | 20.87409 | 232.6519
pbd_d35 | new | 4 | ppb (µg/L) | Fe | 26.7977 | 4.034253 | 28.4057 | 0
pbd_d35 | new | 4 | ppb (µg/L) | Mn | 10.1064 | 7.052334 | 3.941242 | 6.165158
pbd_d35 | new | 4 | ppb (µg/L) | Zn | 318.077 | 7.630641 | 80.11795 | 237.95905
pbd_d35 | new | 5 | ppb (µg/L) | Ag | 16.1346 | 2.379917 | 13.107285 | 3.027315
pbd_d35 | new | 5 | ppb (µg/L) | Al | 31.8491 | 9.003422 | 102.1685 | 0
pbd_d35 | new | 5 | ppb (µg/L) | As | 30.363 | 5.580722 | 31.02247 | 0
pbd_d35 | new | 5 | ppb (µg/L) | Cu | 221.147 | 8.352832 | 20.87409 | 200.2729
pbd_d35 | new | 5 | ppb (µg/L) | Fe | 23.0556 | 4.034253 | 28.4057 | 0
pbd_d35 | new | 5 | ppb (µg/L) | Mn | 8.29371 | 7.052334 | 3.941242 | 4.352468
pbd_d35 | new | 5 | ppb (µg/L) | Zn | 299.721 | 7.630641 | 80.11795 | 219.60305
pa_g33 | new | 6 | ppb (µg/L) | Ag | 2.62382 | 2.379917 | 13.107285 | 0
pa_g33 | new | 6 | ppb (µg/L) | Al | 5.55633 | 9.003422 | 102.1685 | 0
pa_g33 | new | 6 | ppb (µg/L) | As | 3.9763 | 5.580722 | 31.02247 | 0
pa_g33 | new | 6 | ppb (µg/L) | Cu | 4.176416 | 8.352832 | 20.87409 | 0
pa_g33 | new | 6 | ppb (µg/L) | Fe | 2.54588 | 4.034253 | 28.4057 | 0
pa_g33 | new | 6 | ppb (µg/L) | Mn | 3.526167 | 7.052334 | 3.941242 | 0
pa_g33 | new | 6 | ppb (µg/L) | Zn | 8.9802 | 7.630641 | 80.11795 | 0
pa_g33 | used | 1 | ppb (µg/L) | Ag | 1.75382 | 2.379917 | 13.107285 | 0
pa_g33 | used | 1 | ppb (µg/L) | Al | 18.9828 | 9.003422 | 102.1685 | 0
pa_g33 | used | 1 | ppb (µg/L) | As | 1.80764 | 5.580722 | 31.02247 | 0
pa_g33 | used | 1 | ppb (µg/L) | Cu | 2.53111 | 8.352832 | 20.87409 | 0
pa_g33 | used | 1 | ppb (µg/L) | Fe | 30.8994 | 4.034253 | 28.4057 | 2.4937
pa_g33 | used | 1 | ppb (µg/L) | Mn | 5.88023 | 7.052334 | 3.941242 | 1.938988
pa_g33 | used | 1 | ppb (µg/L) | Zn | 23.9866 | 7.630641 | 80.11795 | 0
pa_g33 | used | 2 | ppb (µg/L) | Ag | 2.45381 | 2.379917 | 13.107285 | 0
pa_g33 | used | 2 | ppb (µg/L) | Al | 6.10786 | 9.003422 | 102.1685 | 0
pa_g33 | used | 2 | ppb (µg/L) | As | 5.21908 | 5.580722 | 31.02247 | 0
pa_g33 | used | 2 | ppb (µg/L) | Cu | 4.50753 | 8.352832 | 20.87409 | 0
pa_g33 | used | 2 | ppb (µg/L) | Fe | 3.72301 | 4.034253 | 28.4057 | 0
pa_g33 | used | 2 | ppb (µg/L) | Mn | 6.93858 | 7.052334 | 3.941242 | 2.997338
pa_g33 | used | 2 | ppb (µg/L) | Zn | 57.2384 | 7.630641 | 80.11795 | 0
pa_g33 | used | 3 | ppb (µg/L) | Ag | 3.21246 | 2.379917 | 13.107285 | 0
pa_g33 | used | 3 | ppb (µg/L) | Al | 3.49262 | 9.003422 | 102.1685 | 0
pa_g33 | used | 3 | ppb (µg/L) | As | 6.52066 | 5.580722 | 31.02247 | 0
pa_g33 | used | 3 | ppb (µg/L) | Cu | 6.83103 | 8.352832 | 20.87409 | 0
pa_g33 | used | 3 | ppb (µg/L) | Fe | 4.41897 | 4.034253 | 28.4057 | 0
pa_g33 | used | 3 | ppb (µg/L) | Mn | 8.38126 | 7.052334 | 3.941242 | 4.440018
pa_g33 | used | 3 | ppb (µg/L) | Zn | 60.8197 | 7.630641 | 80.11795 | 0
pa_g33 | used | 4 | ppb (µg/L) | Ag | 3.17273 | 2.379917 | 13.107285 | 0
pa_g33 | used | 4 | ppb (µg/L) | Al | 27.204 | 9.003422 | 102.1685 | 0
pa_g33 | used | 4 | ppb (µg/L) | As | 6.27192 | 5.580722 | 31.02247 | 0
pa_g33 | used | 4 | ppb (µg/L) | Cu | 7.54338 | 8.352832 | 20.87409 | 0
pa_g33 | used | 4 | ppb (µg/L) | Fe | 32.1608 | 4.034253 | 28.4057 | 3.7551
pa_g33 | used | 4 | ppb (µg/L) | Mn | 13.6623 | 7.052334 | 3.941242 | 9.721058
pa_g33 | used | 4 | ppb (µg/L) | Zn | 70.3685 | 7.630641 | 80.11795 | 0
pa_g60 | new | 1 | ppb (µg/L) | Ag | 3.05133 | 2.379917 | 13.107285 | 0
pa_g60 | new | 1 | ppb (µg/L) | Al | 4.21038 | 9.003422 | 102.1685 | 0
pa_g60 | new | 1 | ppb (µg/L) | As | 7.47305 | 5.580722 | 31.02247 | 0
pa_g60 | new | 1 | ppb (µg/L) | Cu | 4.176416 | 8.352832 | 20.87409 | 0
pa_g60 | new | 1 | ppb (µg/L) | Fe | 3.99275 | 4.034253 | 28.4057 | 0
pa_g60 | new | 1 | ppb (µg/L) | Mn | 3.526167 | 7.052334 | 3.941242 | 0
pa_g60 | new | 1 | ppb (µg/L) | Zn | 10.2798 | 7.630641 | 80.11795 | 0
pa_g60 | new | 2 | ppb (µg/L) | Ag | 3.08858 | 2.379917 | 13.107285 | 0
pa_g60 | new | 2 | ppb (µg/L) | Al | 3.6389 | 9.003422 | 102.1685 | 0
pa_g60 | new | 2 | ppb (µg/L) | As | 7.48042 | 5.580722 | 31.02247 | 0
pa_g60 | new | 2 | ppb (µg/L) | Cu | 4.176416 | 8.352832 | 20.87409 | 0
pa_g60 | new | 2 | ppb (µg/L) | Fe | 3.92636 | 4.034253 | 28.4057 | 0
pa_g60 | new | 2 | ppb (µg/L) | Mn | 0.987537 | 7.052334 | 3.941242 | 0
pa_g60 | new | 2 | ppb (µg/L) | Zn | 10.6159 | 7.630641 | 80.11795 | 0
pa_g60 | new | 3 | ppb (µg/L) | Ag | 3.25564 | 2.379917 | 13.107285 | 0
pa_g60 | new | 3 | ppb (µg/L) | Al | 3.65505 | 9.003422 | 102.1685 | 0
pa_g60 | new | 3 | ppb (µg/L) | As | 8.08147 | 5.580722 | 31.02247 | 0
pa_g60 | new | 3 | ppb (µg/L) | Cu | 4.176416 | 8.352832 | 20.87409 | 0
pa_g60 | new | 3 | ppb (µg/L) | Fe | 3.54732 | 4.034253 | 28.4057 | 0
pa_g60 | new | 3 | ppb (µg/L) | Mn | 3.526167 | 7.052334 | 3.941242 | 0
pa_g60 | new | 3 | ppb (µg/L) | Zn | 11.4423 | 7.630641 | 80.11795 | 0
pa_g60 | used | 1 | ppb (µg/L) | Ag | 3.2726 | 2.379917 | 13.107285 | 0
pa_g60 | used | 1 | ppb (µg/L) | Al | 4.94959 | 9.003422 | 102.1685 | 0
pa_g60 | used | 1 | ppb (µg/L) | As | 7.67021 | 5.580722 | 31.02247 | 0
pa_g60 | used | 1 | ppb (µg/L) | Cu | 3.21229 | 8.352832 | 20.87409 | 0
pa_g60 | used | 1 | ppb (µg/L) | Fe | 4.94774 | 4.034253 | 28.4057 | 0
pa_g60 | used | 1 | ppb (µg/L) | Mn | 3.12677 | 7.052334 | 3.941242 | 0
pa_g60 | used | 1 | ppb (µg/L) | Zn | 22.5367 | 7.630641 | 80.11795 | 0
pa_g60 | used | 2 | ppb (µg/L) | Ag | 2.37813 | 2.379917 | 13.107285 | 0
pa_g60 | used | 2 | ppb (µg/L) | Al | 6.41165 | 9.003422 | 102.1685 | 0
pa_g60 | used | 2 | ppb (µg/L) | As | 4.99744 | 5.580722 | 31.02247 | 0
pa_g60 | used | 2 | ppb (µg/L) | Cu | 2.79754 | 8.352832 | 20.87409 | 0
pa_g60 | used | 2 | ppb (µg/L) | Fe | 6.75186 | 4.034253 | 28.4057 | 0
pa_g60 | used | 2 | ppb (µg/L) | Mn | 2.61444 | 7.052334 | 3.941242 | 0
pa_g60 | used | 2 | ppb (µg/L) | Zn | 20.9363 | 7.630641 | 80.11795 | 0
pa_g60 | used | 3 | ppb (µg/L) | Ag | 3.24606 | 2.379917 | 13.107285 | 0
pa_g60 | used | 3 | ppb (µg/L) | Al | 4.04744 | 9.003422 | 102.1685 | 0
pa_g60 | used | 3 | ppb (µg/L) | As | 8.22424 | 5.580722 | 31.02247 | 0
pa_g60 | used | 3 | ppb (µg/L) | Cu | 4.99648 | 8.352832 | 20.87409 | 0
pa_g60 | used | 3 | ppb (µg/L) | Fe | 5.55858 | 4.034253 | 28.4057 | 0
pa_g60 | used | 3 | ppb (µg/L) | Mn | 2.65932 | 7.052334 | 3.941242 | 0
pa_g60 | used | 3 | ppb (µg/L) | Zn | 20.501 | 7.630641 | 80.11795 | 0
pa_g60 | used | 4 | ppb (µg/L) | Ag | 3.41356 | 2.379917 | 13.107285 | 0
pa_g60 | used | 4 | ppb (µg/L) | Al | 2.60192 | 9.003422 | 102.1685 | 0
pa_g60 | used | 4 | ppb (µg/L) | As | 9.04952 | 5.580722 | 31.02247 | 0
pa_g60 | used | 4 | ppb (µg/L) | Cu | 3.5144 | 8.352832 | 20.87409 | 0
pa_g60 | used | 4 | ppb (µg/L) | Fe | 5.55769 | 4.034253 | 28.4057 | 0
pa_g60 | used | 4 | ppb (µg/L) | Mn | 2.75996 | 7.052334 | 3.941242 | 0
pa_g60 | used | 4 | ppb (µg/L) | Zn | 21.5699 | 7.630641 | 80.11795 | 0
pa_g60 | used | 5 | ppb (µg/L) | Ag | 2.11476 | 2.379917 | 13.107285 | 0
pa_g60 | used | 5 | ppb (µg/L) | Al | 3.76259 | 9.003422 | 102.1685 | 0
pa_g60 | used | 5 | ppb (µg/L) | As | 5.64693 | 5.580722 | 31.02247 | 0
pa_g60 | used | 5 | ppb (µg/L) | Cu | 2.75627 | 8.352832 | 20.87409 | 0
pa_g60 | used | 5 | ppb (µg/L) | Fe | 3.87041 | 4.034253 | 28.4057 | 0
pa_g60 | used | 5 | ppb (µg/L) | Mn | 1.88222 | 7.052334 | 3.941242 | 0
pa_g60 | used | 5 | ppb (µg/L) | Zn | 13.4348 | 7.630641 | 80.11795 | 0
hppe_e425 | used | 1 | ppb (µg/L) | Ag | 3.14383 | 2.379917 | 13.107285 | 0
hppe_e425 | used | 1 | ppb (µg/L) | Al | 3.47584 | 9.003422 | 102.1685 | 0
hppe_e425 | used | 1 | ppb (µg/L) | As | 8.55393 | 5.580722 | 31.02247 | 0
hppe_e425 | used | 1 | ppb (µg/L) | Cu | 15.3643 | 8.352832 | 20.87409 | 0
hppe_e425 | used | 1 | ppb (µg/L) | Fe | 5.43153 | 4.034253 | 28.4057 | 0
hppe_e425 | used | 1 | ppb (µg/L) | Mn | 1.7225 | 7.052334 | 3.941242 | 0
hppe_e425 | used | 1 | ppb (µg/L) | Zn | 14.7197 | 7.630641 | 80.11795 | 0
hppe_e425 | used | 2 | ppb (µg/L) | Ag | 2.942 | 2.379917 | 13.107285 | 0
hppe_e425 | used | 2 | ppb (µg/L) | Al | 3.28758 | 9.003422 | 102.1685 | 0
hppe_e425 | used | 2 | ppb (µg/L) | As | 7.70282 | 5.580722 | 31.02247 | 0
hppe_e425 | used | 2 | ppb (µg/L) | Cu | 15.294 | 8.352832 | 20.87409 | 0
hppe_e425 | used | 2 | ppb (µg/L) | Fe | 5.93711 | 4.034253 | 28.4057 | 0
hppe_e425 | used | 2 | ppb (µg/L) | Mn | 1.80477 | 7.052334 | 3.941242 | 0
hppe_e425 | used | 2 | ppb (µg/L) | Zn | 15.1342 | 7.630641 | 80.11795 | 0
hppe_e425 | used | 3 | ppb (µg/L) | Ag | 35.692 | 2.379917 | 13.107285 | 22.584715
hppe_e425 | used | 3 | ppb (µg/L) | Al | 53.7166 | 9.003422 | 102.1685 | 0
hppe_e425 | used | 3 | ppb (µg/L) | As | 100.064 | 5.580722 | 31.02247 | 69.04153
hppe_e425 | used | 3 | ppb (µg/L) | Cu | 193.524 | 8.352832 | 20.87409 | 172.6499
hppe_e425 | used | 3 | ppb (µg/L) | Fe | 81.2406 | 4.034253 | 28.4057 | 52.8349
hppe_e425 | used | 3 | ppb (µg/L) | Mn | 19.5101 | 7.052334 | 3.941242 | 15.56886
hppe_e425 | used | 3 | ppb (µg/L) | Zn | 204.517 | 7.630641 | 80.11795 | 124.39905
hppe_e425 | new | 1 | ppb (µg/L) | Ag | 2.60993 | 2.379917 | 13.107285 | 0
hppe_e425 | new | 1 | ppb (µg/L) | Al | 3.57613 | 9.003422 | 102.1685 | 0
hppe_e425 | new | 1 | ppb (µg/L) | As | 7.4839 | 5.580722 | 31.02247 | 0
hppe_e425 | new | 1 | ppb (µg/L) | Cu | 14.7081 | 8.352832 | 20.87409 | 0
hppe_e425 | new | 1 | ppb (µg/L) | Fe | 5.71049 | 4.034253 | 28.4057 | 0
hppe_e425 | new | 1 | ppb (µg/L) | Mn | 1.22683 | 7.052334 | 3.941242 | 0
hppe_e425 | new | 1 | ppb (µg/L) | Zn | 13.5722 | 7.630641 | 80.11795 | 0
hppe_e425 | new | 2 | ppb (µg/L) | Ag | 2.77886 | 2.379917 | 13.107285 | 0
hppe_e425 | new | 2 | ppb (µg/L) | Al | 4.09913 | 9.003422 | 102.1685 | 0
hppe_e425 | new | 2 | ppb (µg/L) | As | 7.5473 | 5.580722 | 31.02247 | 0
hppe_e425 | new | 2 | ppb (µg/L) | Cu | 12.6287 | 8.352832 | 20.87409 | 0
hppe_e425 | new | 2 | ppb (µg/L) | Fe | 6.59748 | 4.034253 | 28.4057 | 0
hppe_e425 | new | 2 | ppb (µg/L) | Mn | 1.25872 | 7.052334 | 3.941242 | 0
hppe_e425 | new | 2 | ppb (µg/L) | Zn | 15.729 | 7.630641 | 80.11795 | 0
hppe_e425 | new | 3 | ppb (µg/L) | Ag | 2.29027 | 2.379917 | 13.107285 | 0
hppe_e425 | new | 3 | ppb (µg/L) | Al | 4.501711 | 9.003422 | 102.1685 | 0
hppe_e425 | new | 3 | ppb (µg/L) | As | 2.790361 | 5.580722 | 31.02247 | 0
hppe_e425 | new | 3 | ppb (µg/L) | Cu | 4.176416 | 8.352832 | 20.87409 | 0
hppe_e425 | new | 3 | ppb (µg/L) | Fe | 2.017127 | 4.034253 | 28.4057 | 0
hppe_e425 | new | 3 | ppb (µg/L) | Mn | 3.526167 | 7.052334 | 3.941242 | 0
hppe_e425 | new | 3 | ppb (µg/L) | Zn | 3.815321 | 7.630641 | 80.11795 | 0